## Tabelle1
Temperatur [in°C] | MVR_E-PLA_Weiß_4636 | MVR_E-PLA_Schwarz_5026 | MVR_UM-PLA_Blau_4934 | MVR_UM-PLA_Rot_4935 | MVR_PLA-Kobaltblau_2944 | MVR_PLA-Kristallgrün_5013 | MVR_PLA-Schwarz_3666 | MVR_PLA-Aluminium_4759 | MVR_PLA-Alusilber_4843 | Mittelwert | Standardabweichung
180 | 4.804 | 11.95 | 5.518 | 5.728 | 6.507 | 4.628 | 4.633 | 5.11 | 4.041 | 5.879889 | 2.388705
190 | 8.299 | 21.557 | 8.828 | 9.308 | 11.637 | 7.633 | 8.049 | 8.596 | 6.947 | 10.09489 | 4.494579
200 | 12.201 | 32.566 | 14.806 | 16.203 | 16.341 | 12.57 | 12.788 | 12.817 | 12.164 | 15.82844 | 6.491449
210 | 18.19 | 52.767 | 24.479 | 27.465 | 29.298 | 20.418 | 21.675 | 22.417 | 22.117 | 26.53622 | 10.41632
220 | 29.44 | 85.171 | 43.664 | 45.545 | 49.248 | 35.069 | 35.113 | 38.226 | 42.119 | 44.84389 | 16.30297
230 | 44.793 | 145.201 | 74.292 | 74.948 | 86.172 | 60.818 | 64.071 | 70.283 | 86.774 | 78.59467 | 28.13164
240 | 64.742 | 212.701 | 88.119 | 142.186 | 135.534 | 95.285 | 100.555 | 120.847 | 168.912 | 125.4312 | 45.43319